## Comps. of Kuchchaveli glasses
|  | Contents in weight % | Na2O | MgO | Al2O3 | SiO2 | P2O5 | Cl | K2O | CaO | TiO2 | Fe2O3 | CuO | SnO2 | PbO | Contents in ppm | Li2O | B2O3 | V2O5 | Cr2O3 | MnO | CoO | NiO | ZnO | As2O3 | Rb2O | SrO | Y2O3 | ZrO2 | Nb2O3 | Ag | Sb2O3 | Cs2O | BaO | Contents in ppm | La2O3 | CeO2 | PrO2 | Nd2O3 | Sm2O3 | Eu2O3 | Gd2O3 | Tb2O3 | Dy2O3 | Ho2O3 | Er2O3 | Tm2O3 | Yb2O3 | Lu2O3 | HfO2 | Ta2O3 | Au | Bi | ThO2 | UO2
m-Na-Al glass | green yellow | KCH 2011 L410 | 13.34% | 1.357% | 7.902% | 63.42% | 0.06004% | 0.6141% | 1.651% | 2.385% | 1.061% | 1.943% | 1.024% | 0.7443% | 4.129% | KCH 2011 L410 | 38.93311 | 206.7245 | 118.6153 | 55.71588 | 689.9899 | 10.82977 | 25.88996 | 49.4357 | 28.67765 | 25.49536 | 424.4667 | 11.07364 | 1080.23 | 13.54941 | 12.91589 | 10.83437 | 0.1463526 | 781.8819 | KCH 2011 L410 | 24.7091 | 45.38814 | 5.208778 | 18.77602 | 2.886278 | 1.124793 | 2.703981 | 0.3480694 | 2.034845 | 0.4400464 | 1.183102 | 0.1748264 | 1.400402 | 0.2171405 | 23.01786 | 0.5794318 | 0.2588764 | 2.041375 | 5.435126 | 5.556197
m-Na-Al glass | green yellow | KCH 2011 L4 5 | 11.15% | 0.3397% | 5.116% | 64.77% | 0.1111% | 0.7551% | 1.274% | 4.138% | 0.1319% | 0.6211% | 1.881% | 1.116% | 8.379% | KCH 2011 L4 5 | 21.18105 | 211.1704 | 46.31556 | 8.261749 | 305.9975 | 32.29469 | 62.87444 | 49.60738 | 5.817901 | 36.33918 | 412.3891 | 9.143497 | 283.683 | 3.911931 | 11.77407 | 0 | 0.1474115 | 537.426 | KCH 2011 L4 5 | 11.85315 | 31.40132 | 2.635159 | 10.03647 | 1.816598 | 0.3613693 | 1.567572 | 0.2424979 | 1.57519 | 0.3088897 | 0.9861427 | 0.158682 | 1.222394 | 0.2082894 | 6.429661 | 0.2066407 | 2.077023 | 0.5926978 | 5.672841 | 17.01037
m-Na-Al glass | green yellow | KCH 2011 L4 6 | 14.97% | 0.4467% | 2.912% | 63.96% | 0.15% | 0.8122% | 0.899% | 3.77% | 0.4484% | 0.896% | 2.257% | 1.277% | 6.956% | KCH 2011 L4 6 | 21.32402 | 255.041 | 93.95019 | 24.74042 | 477.7171 | 16.05035 | 24.97998 | 60.80665 | 6.572075 | 20.17787 | 359.5109 | 7.706182 | 457.7898 | 9.842335 | 11.4817 | 0.899458 | 0.09565976 | 442.0427 | KCH 2011 L4 6 | 12.504 | 35.42835 | 2.744878 | 10.18028 | 2.126346 | 0.4027535 | 1.697161 | 0.2108328 | 1.333904 | 0.2852168 | 0.8407607 | 0.1510535 | 1.118535 | 0.1582995 | 10.04248 | 0.5436022 | 0.250494 | 0.7006512 | 7.965489 | 15.7543
m-Na-Al glass | green yellow | KCH 2011 L4 8 | 11.06% | 0.381% | 3.66% | 64.89% | 0.1189% | 0.5898% | 1.244% | 3.334% | 0.1516% | 0.676% | 1.711% | 1.149% | 10.78% | KCH 2011 L4 8 | 14.98173 | 145.5578 | 48.28029 | 11.87648 | 276.9027 | 69.27003 | 88.03679 | 39.42927 | 642.5074 | 31.38921 | 246.8052 | 10.08323 | 258.9849 | 4.697638 | 11.00828 | 68.86229 | 0.1030273 | 387.5088 | KCH 2011 L4 8 | 12.14201 | 34.68158 | 2.421973 | 9.286227 | 2.010265 | 0.328169 | 1.622259 | 0.258409 | 1.611653 | 0.4155491 | 1.193309 | 0.1653233 | 1.204408 | 0.1888041 | 5.667658 | 0.2364614 | 1.500561 | 1.202274 | 5.593767 | 27.276
m-Na-Al glass | blue | KCH 2011 L7 2 | 13.4% | 0.6144% | 2.508% | 71.65% | 0.2204% | 0.9011% | 0.6842% | 6.651% | 0.1628% | 1.128% | 0.0179% | 0.0009415% | 0.001238% | KCH 2011 L7 2 | 42.76166 | 233.3898 | 107.2651 | 14.41889 | 15995.2 | 621.6773 | 120.1305 | 82.12528 | 4.469633 | 12.73592 | 533.1561 | 12.50541 | 185.7927 | 4.019722 | 0.3271313 | 0 | 0.05188707 | 2422.607 | KCH 2011 L7 2 | 20.85132 | 170.7066 | 4.621716 | 17.50162 | 3.975657 | 0.8949639 | 3.334181 | 0.4702726 | 2.871768 | 0.5310282 | 1.462322 | 0.2501228 | 1.930172 | 0.2082473 | 4.041413 | 0.2067962 | 0 | 0.01818507 | 4.472995 | 26.03723
m-Na-Al glass | colorless | KCH 2011 L7 3 | 15.3% | 0.4496% | 4.745% | 71.79% | 0.1269% | 0.6869% | 1.186% | 4.571% | 0.1782% | 0.7355% | 0.001661% | 0.00127% | 0.001086% | KCH 2011 L7 3 | 21.20812 | 248.9687 | 109.5633 | 12.20376 | 488.4694 | 10.04053 | 8.918988 | 39.71024 | 13.60605 | 24.44639 | 471.4165 | 9.141886 | 222.4901 | 4.231656 | 0.1070442 | 0 | 0.135865 | 499.6433 | KCH 2011 L7 3 | 10.02473 | 35.50198 | 2.176875 | 8.721677 | 1.916451 | 0.3861567 | 1.591837 | 0.2468278 | 1.257945 | 0.3437527 | 0.9793535 | 0.1588043 | 1.238834 | 0.1707403 | 4.496505 | 0.1991784 | 0 | 0.02890899 | 5.366043 | 37.63466
m-Na-Al glass | blue | KCH 2011 L710 | 15.35% | 0.2104% | 6.203% | 69.36% | 0.1083% | 0.8319% | 1.764% | 2.37% | 0.2772% | 0.6774% | 1.978% | 0.117% | 0.5467% | KCH 2011 L710 | 18.15907 | 111.0762 | 92.35853 | 5.342984 | 219.7178 | 3.810034 | 13.45993 | 40.99647 | 19.39738 | 46.77508 | 295.097 | 7.194955 | 382.0887 | 9.667445 | 32.35929 | 5.031692 | 0.2955416 | 604.5624 | KCH 2011 L710 | 9.668937 | 29.53658 | 2.145596 | 7.514105 | 1.417844 | 0.5627515 | 0.9131078 | 0.1856465 | 1.156356 | 0.2447569 | 0.6816208 | 0.1164602 | 1.078393 | 0.1664784 | 8.020142 | 0.4647116 | 1.782022 | 0.1455296 | 4.572705 | 12.04749
m-Na-Al glass | green yellow | KCH 2011 L714 | 15.23% | 0.3205% | 4.321% | 62.59% | 0.1242% | 0.7655% | 0.7805% | 2.153% | 1% | 1.936% | 1.737% | 0.6939% | 8.058% | KCH 2011 L714 | 27.30119 | 126.2231 | 133.3964 | 36.57352 | 583.3959 | 20.22743 | 31.5561 | 49.57198 | 3.624819 | 16.84562 | 334.5974 | 7.913767 | 955.9622 | 9.34909 | 12.52341 | 0.7689385 | 0.02481356 | 459.5004 | KCH 2011 L714 | 16.88639 | 38.44975 | 3.288212 | 11.67277 | 1.734844 | 0.6345152 | 1.31705 | 0.226291 | 1.315611 | 0.2552655 | 0.8851486 | 0.1174865 | 1.03623 | 0.1476551 | 20.39765 | 0.3534469 | 0.5633779 | 0.6636764 | 5.217173 | 11.7161
m-Na-Al glass | green yellow | KCH 2011 L715 | 10.33% | 0.6105% | 4.216% | 69.33% | 0.154% | 0.6347% | 1.135% | 6.106% | 0.1689% | 0.7164% | 1.59% | 0.2749% | 4.487% | KCH 2011 L715 | 18.89474 | 166.3803 | 49.60053 | 10.14212 | 373.2244 | 76.53761 | 115.3386 | 77.89885 | 9.496713 | 24.17274 | 579.8277 | 8.815415 | 319.9346 | 3.924564 | 6.370583 | 0.1248309 | 0.0360832 | 546.3393 | KCH 2011 L715 | 12.96663 | 31.12913 | 2.633792 | 10.47414 | 1.896219 | 0.3896636 | 1.477957 | 0.2086334 | 1.53601 | 0.2894117 | 0.9714635 | 0.1682544 | 1.168114 | 0.1371162 | 7.219165 | 0.2491664 | 0.9444198 | 0.356467 | 6.692342 | 18.3093
m-Na-Al glass | green yellow and white | KCH 2011 L715w | 9.425% | 0.7335% | 3.665% | 68.34% | 0.1581% | 0.6664% | 0.9723% | 6.424% | 0.1701% | 0.7895% | 1.297% | 0.6512% | 6.454% | KCH 2011 L715w | 14.98962 | 174.2579 | 47.22319 | 10.60627 | 474.4199 | 79.05469 | 103.9995 | 69.06814 | 9.62649 | 20.11869 | 566.053 | 8.052266 | 300.493 | 4.165836 | 6.348941 | 0.3045692 | 0 | 549.5636 | KCH 2011 L715w | 14.42095 | 29.09237 | 2.560626 | 8.992098 | 1.54615 | 0.2767728 | 1.150356 | 0.2243774 | 1.472287 | 0.2883441 | 0.7578498 | 0.08471309 | 0.8100082 | 0.1660142 | 6.818338 | 0.2584762 | 1.100102 | 0.5169899 | 6.019331 | 13.83916
m-Na-Al glass | blue | KCH 2011 L3 2 | 17.74% | 0.2207% | 10.12% | 64.35% | 0.05574% | 0.8296% | 1.237% | 1.768% | 0.4606% | 1.013% | 1.584% | 0.1171% | 0.1859% | KCH 2011 L3 2 | 48.32294 | 265.0237 | 107.2231 | 20.37861 | 682.6652 | 15.13222 | 47.60916 | 309.4714 | 48.67195 | 27.02867 | 374.6648 | 9.43623 | 505.6023 | 8.743272 | 6.162193 | 16.42494 | 0.2957428 | 597.7882 | KCH 2011 L3 2 | 27.37802 | 64.54247 | 6.151771 | 23.3396 | 4.14224 | 0.9642083 | 3.692512 | 0.4023631 | 1.819712 | 0.3843033 | 1.113406 | 0.1575131 | 1.328619 | 0.2172539 | 12.08925 | 0.6645884 | 0.4370341 | 0.8100321 | 12.04408 | 7.877571
m-Na-Al glass | yellow | KCH 2011 L4 1 | 17.1% | 0.1446% | 12.24% | 56.29% | 0.05202% | 0.8849% | 3.347% | 1.379% | 0.3957% | 0.769% | 0.01031% | 0.5991% | 6.557% | KCH 2011 L4 1 | 16.79945 | 105.8449 | 61.84906 | 7.689764 | 281.8878 | 2.198136 | 3.987715 | 31.03141 | 4.487594 | 87.98573 | 293.7872 | 7.846525 | 457.5343 | 13.96702 | 16.60514 | 0.4318966 | 0.4355501 | 835.4293 | KCH 2011 L4 1 | 10.14436 | 27.43384 | 2.314005 | 8.696075 | 1.57028 | 0.83646 | 1.447808 | 0.2073573 | 1.168376 | 0.2776368 | 0.8451728 | 0.146959 | 1.223297 | 0.1733239 | 10.47882 | 0.7259791 | 0.01708517 | 0.4967607 | 5.208515 | 9.527568
m-Na-Al glass | black | KCH 2011 L4 2 | 17.18% | 0.2758% | 15.34% | 58.39% | 0.05468% | 0.8975% | 3.368% | 1.769% | 0.6113% | 1.691% | 0.02958% | 0.003078% | 0.009049% | KCH 2011 L4 2 | 21.95344 | 168.232 | 70.54155 | 19.166 | 470.8123 | 3.804846 | 5.290506 | 49.35743 | 2.036614 | 72.43577 | 497.6578 | 14.85231 | 620.8773 | 15.24631 | 1.318123 | 0.23904 | 0.4888422 | 1702.331 | KCH 2011 L4 2 | 26.88374 | 56.66281 | 5.984876 | 22.40084 | 4.32938 | 1.600299 | 4.065955 | 0.4961352 | 2.792678 | 0.5977703 | 1.693817 | 0.2418782 | 2.176048 | 0.3138862 | 13.05128 | 0.8047565 | 0 | 0.01925425 | 9.079508 | 7.494145
m-Na-Al glass | blue | KCH 2011 L4 3 | 17.44% | 0.1319% | 11.5% | 62.72% | 0.08104% | 0.8973% | 2.863% | 1.545% | 0.2855% | 0.6674% | 1.248% | 0.1276% | 0.2221% | KCH 2011 L4 3 | 19.69673 | 125.8885 | 75.31703 | 11.67723 | 332.1512 | 10.33616 | 17.33712 | 68.71584 | 32.24163 | 73.78015 | 339.3905 | 8.064993 | 436.4281 | 7.694141 | 9.098463 | 11.81181 | 0.3312833 | 1040.833 | KCH 2011 L4 3 | 11.31104 | 43.61122 | 2.585763 | 9.405503 | 1.713346 | 0.8423676 | 1.495496 | 0.2449087 | 1.280261 | 0.2533201 | 0.971462 | 0.1296461 | 1.228857 | 0.2021635 | 9.784333 | 0.4069657 | 0.3847553 | 0.9107707 | 6.747639 | 19.35735
m-Na-Al glass | green yellow | KCH 2011 L4 4 | 16.19% | 0.298% | 11.66% | 57.63% | 0.1043% | 0.8287% | 2.074% | 2.428% | 0.4647% | 1.3% | 0.6169% | 0.5382% | 5.557% | KCH 2011 L4 4 | 33.27849 | 159.97 | 111.2802 | 23.83167 | 481.8305 | 11.93817 | 25.61846 | 69.80721 | 9.903474 | 42.78345 | 536.9341 | 8.847747 | 395.232 | 7.562781 | 26.42478 | 4.647576 | 0 | 945.3934 | KCH 2011 L4 4 | 21.00544 | 55.31236 | 4.664511 | 17.90784 | 3.291972 | 1.119859 | 2.656019 | 0.3182081 | 1.691246 | 0.3312537 | 1.038885 | 0.1539305 | 1.229137 | 0.1810726 | 8.762403 | 0.448457 | 0.6160493 | 1.111736 | 8.701457 | 16.70657
m-Na-Al glass | green yellow | KCH 2011 L4 7 | 14.87% | 0.3497% | 7.13% | 60.75% | 0.1849% | 0.7888% | 1.902% | 3.245% | 0.7354% | 1.267% | 2.095% | 0.8325% | 5.506% | KCH 2011 L4 7 | 17.89951 | 121.4767 | 81.61441 | 10.27082 | 538.3822 | 14.30954 | 53.13092 | 55.73107 | 36.30165 | 47.38842 | 437.2001 | 10.19133 | 1043.503 | 20.18607 | 34.65169 | 16.42754 | 0.2313785 | 779.2376 | KCH 2011 L4 7 | 15.17969 | 34.58337 | 3.134708 | 11.96378 | 2.143281 | 0.7869462 | 1.924443 | 0.2851955 | 1.667392 | 0.3845543 | 1.131999 | 0.1979979 | 1.839807 | 0.2706915 | 20.88902 | 0.9356209 | 0.8929726 | 1.037138 | 6.846058 | 19.66518
m-Na-Al glass | green yellow | KCH 2011 L4 9 | 19.4% | 0.2878% | 12.5% | 55.25% | 0.0873% | 0.7383% | 1.837% | 2.442% | 0.6063% | 1.205% | 1.088% | 0.6007% | 3.493% | KCH 2011 L4 9 | 30.65168 | 163.4405 | 106.2488 | 17.91071 | 403.4508 | 8.623685 | 27.7115 | 67.32047 | 23.09959 | 36.50551 | 643.0023 | 14.18988 | 1734.299 | 10.12102 | 12.61498 | 9.918526 | 0.1838973 | 1143.87 | KCH 2011 L4 9 | 28.46115 | 70.38316 | 6.443173 | 22.984 | 3.964375 | 1.192788 | 3.373485 | 0.4127943 | 2.415487 | 0.5888949 | 1.886661 | 0.3558277 | 3.071696 | 0.5130314 | 37.52476 | 0.6276751 | 0.2169684 | 0.8663313 | 13.68506 | 15.53962
m-Na-Al glass | green yellow | KCH 2011 L7 1 | 15.56% | 0.221% | 8.526% | 60.66% | 0.05278% | 0.9146% | 1.924% | 1.751% | 0.3608% | 1.125% | 0.007616% | 1.109% | 7.572% | KCH 2011 L7 1 | 28.08246 | 174.5522 | 97.3649 | 19.9627 | 327.3203 | 4.286694 | 7.770797 | 29.1529 | 4.13199 | 50.75813 | 305.7398 | 9.084361 | 398.2381 | 6.735222 | 6.985828 | 0.5239884 | 0.1565827 | 464.2358 | KCH 2011 L7 1 | 21.20145 | 53.59199 | 4.886351 | 17.11119 | 3.172649 | 0.8080911 | 2.511049 | 0.295645 | 1.638829 | 0.3572723 | 0.9898695 | 0.1655578 | 1.155718 | 0.176381 | 8.868766 | 0.4394035 | 0.359076 | 0.6386618 | 8.44833 | 12.97478
m-Na-Al glass | blue | KCH 2011 L7 4 | 12.98% | 0.435% | 6.509% | 65.98% | 0.2096% | 0.6% | 1.948% | 3.531% | 0.6337% | 1.302% | 1.74% | 0.4754% | 3.305% | KCH 2011 L7 4 | 22.08038 | 113.8998 | 89.08416 | 9.499635 | 773.4302 | 32.63951 | 120.1889 | 52.66854 | 32.53338 | 45.82504 | 466.8879 | 8.800095 | 808.8499 | 16.84556 | 20.73259 | 10.17979 | 0.1766058 | 740.7508 | KCH 2011 L7 4 | 13.66908 | 30.22056 | 2.882951 | 10.81857 | 1.969626 | 0.7679925 | 1.588221 | 0.2493533 | 1.661251 | 0.3519397 | 0.8947521 | 0.1521028 | 1.189661 | 0.1997754 | 17.21349 | 0.746497 | 0.6557731 | 0.8368151 | 5.701882 | 10.83034
m-Na-Al glass | blue | KCH 2011 L7 5 | 17.38% | 0.2839% | 10.65% | 63.71% | 0.0667% | 0.8838% | 1.472% | 2.125% | 0.4559% | 1.121% | 1.143% | 0.1405% | 0.3105% | KCH 2011 L7 5 | 28.25191 | 131.6274 | 108.2318 | 17.80022 | 341.7478 | 4.802116 | 14.31312 | 72.56821 | 17.44452 | 30.20769 | 541.45 | 8.409756 | 407.9271 | 7.954325 | 11.17858 | 17.28483 | 0.1331164 | 818.8928 | KCH 2011 L7 5 | 21.09504 | 52.87061 | 4.629486 | 17.97643 | 2.787133 | 0.9207262 | 2.266246 | 0.3105061 | 1.639072 | 0.3256613 | 0.9033714 | 0.140326 | 0.9986584 | 0.1468864 | 9.00522 | 0.4688911 | 0.4872123 | 0.8613153 | 7.97476 | 12.52347
m-Na-Al glass | blue | KCH 2011 L7 6 | 20.67% | 0.237% | 10.12% | 60.75% | 0.06846% | 0.9711% | 1.367% | 1.847% | 0.4837% | 0.9646% | 1.892% | 0.1845% | 0.09566% | KCH 2011 L7 6 | 40.73084 | 218.4314 | 129.1805 | 20.37557 | 1105.414 | 20.18977 | 25.48651 | 36.37361 | 65.45031 | 31.45389 | 392.9086 | 10.42275 | 612.8609 | 9.716013 | 9.173138 | 19.80625 | 0.2037896 | 545.9423 | KCH 2011 L7 6 | 32.52654 | 81.86395 | 7.178628 | 26.1564 | 4.212295 | 0.9675084 | 3.441809 | 0.3959385 | 1.889228 | 0.3837758 | 1.037081 | 0.1557094 | 1.306556 | 0.1809164 | 13.2345 | 0.6472262 | 1.808183 | 3.370572 | 14.16357 | 12.13483
m-Na-Al glass | blue | KCH 2011 L7 7 | 17.19% | 0.1738% | 10.33% | 63.68% | 0.04543% | 1.035% | 2.617% | 1.371% | 0.3476% | 0.7154% | 2.01% | 0.1254% | 0.128% | KCH 2011 L7 7 | 19.10336 | 96.96993 | 67.64164 | 5.354857 | 307.8677 | 14.30511 | 36.49996 | 60.78436 | 62.56486 | 71.07429 | 301.3936 | 6.705492 | 290.5884 | 10.8613 | 7.940799 | 19.44647 | 0.3684005 | 805.5391 | KCH 2011 L7 7 | 10.88513 | 32.22161 | 2.384571 | 8.335626 | 1.586485 | 0.7851659 | 1.287608 | 0.1738018 | 1.130511 | 0.2294902 | 0.6502881 | 0.1009517 | 1.000684 | 0.1095162 | 6.700259 | 0.5087876 | 0.4456364 | 0.7304663 | 5.252305 | 12.48585
m-Na-Al glass | blue | KCH 2011 L7 8 | 17.42% | 0.2211% | 9.425% | 65.61% | 0.05433% | 0.8061% | 1.211% | 1.723% | 0.4579% | 0.9782% | 1.462% | 0.111% | 0.1826% | KCH 2011 L7 8 | 49.63839 | 251.9164 | 104.9145 | 18.31847 | 841.8286 | 14.12402 | 44.61932 | 271.0586 | 50.1945 | 28.00594 | 361.122 | 9.871972 | 496.1132 | 8.969687 | 6.373309 | 16.96006 | 0.2680534 | 594.7064 | KCH 2011 L7 8 | 29.2074 | 69.06136 | 6.378966 | 23.09821 | 4.293817 | 0.9680556 | 2.980041 | 0.3579659 | 1.77871 | 0.3400966 | 0.9900213 | 0.1442723 | 1.124041 | 0.1757166 | 10.75504 | 0.6272681 | 0.40319 | 0.8319669 | 11.81303 | 8.053533
m-Na-Al glass | blue | KCH 2011 L7 9 | 18.01% | 0.2319% | 10.09% | 63.97% | 0.05465% | 0.7885% | 1.333% | 1.735% | 0.5029% | 1.029% | 1.577% | 0.1195% | 0.1931% | KCH 2011 L7 9 | 50.42559 | 239.9447 | 115.55 | 19.65648 | 789.391 | 16.4812 | 52.38351 | 411.0164 | 55.28404 | 29.97693 | 399.3124 | 9.24386 | 547.21 | 9.544864 | 7.270369 | 19.34732 | 0.2256042 | 639.5366 | KCH 2011 L7 9 | 29.33316 | 70.87007 | 6.219579 | 22.75662 | 3.884912 | 0.9226927 | 2.669212 | 0.3397084 | 1.711788 | 0.2931717 | 1.005174 | 0.1663599 | 1.17632 | 0.1657812 | 11.59383 | 0.6026925 | 0.4462235 | 0.8923376 | 11.03781 | 8.520719
m-Na-Al glass | blue | KCH 2011 L711 | 18.86% | 0.4021% | 9.783% | 61.7% | 0.04763% | 0.6079% | 1.87% | 3.467% | 0.5412% | 1.726% | 0.68% | 0.001234% | 0.00229% | KCH 2011 L711 | 20.62427 | 106.504 | 151.1365 | 39.67555 | 642.3309 | 12.22922 | 15.63693 | 32.66869 | 8.325646 | 45.41385 | 364.2392 | 20.15195 | 661.772 | 7.224913 | 2.476725 | 0.3620892 | 0.4667227 | 758.7073 | KCH 2011 L711 | 31.99794 | 56.05899 | 6.665913 | 23.34856 | 4.340099 | 1.186835 | 3.49448 | 0.593757 | 3.297465 | 0.6638198 | 2.164817 | 0.3294795 | 2.291781 | 0.3067428 | 14.71371 | 0.4068536 | 0.1585859 | 0.4301233 | 8.198124 | 7.266008
m-Na-Al glass | blue | KCH 2011 L712 | 16.05% | 0.152% | 6.911% | 69.24% | 0.0673% | 0.7939% | 2.182% | 1.387% | 0.3823% | 0.6897% | 1.424% | 0.09713% | 0.375% | KCH 2011 L712 | 18.7044 | 117.5064 | 84.39164 | 4.74525 | 474.7165 | 9.807402 | 19.72704 | 49.44049 | 17.21583 | 57.82159 | 229.1377 | 9.180256 | 621.3239 | 10.93773 | 31.12314 | 9.145731 | 0.2244781 | 617.5277 | KCH 2011 L712 | 10.43678 | 36.48173 | 2.191421 | 8.492922 | 1.540014 | 0.5878327 | 1.243533 | 0.2458705 | 1.421739 | 0.3314721 | 0.9512939 | 0.1725594 | 1.270383 | 0.1776979 | 13.65921 | 0.6567127 | 0.3650806 | 1.110096 | 5.512421 | 16.46513
m-Na-Al glass | green yellow | KCH 2011 L713 | 16.55% | 0.2125% | 10.87% | 57.25% | 0.0627% | 0.7567% | 1.31% | 1.998% | 0.343% | 0.8137% | 0.5292% | 1.369% | 7.654% | KCH 2011 L713 | 33.89308 | 168.2046 | 125.1733 | 20.81457 | 546.4918 | 11.551 | 20.08128 | 41.48337 | 10.17373 | 25.60816 | 433.6908 | 9.211808 | 516.9858 | 7.250423 | 11.30658 | 8.555162 | 0.1644206 | 552.1641 | KCH 2011 L713 | 20.3861 | 54.9743 | 4.346019 | 15.69469 | 2.732494 | 1.013328 | 2.244118 | 0.3095962 | 1.545008 | 0.31864 | 1.050887 | 0.151639 | 1.160195 | 0.1585339 | 11.57406 | 0.4678794 | 0.4586197 | 1.516422 | 7.850632 | 13.18291
m-Na-Al glass | green yellow | KCH 2011 L716 | 14.86% | 0.2125% | 12.62% | 58.21% | 0.03852% | 0.8793% | 3.131% | 1.586% | 0.4708% | 0.8849% | 1.027% | 0.3053% | 5.343% | KCH 2011 L716 | 18.15636 | 90.06674 | 87.14436 | 8.944237 | 328.9475 | 2.623718 | 11.18462 | 35.08932 | 7.274262 | 81.01722 | 377.2042 | 7.837975 | 352.0194 | 14.75171 | 1726.61 | 1.107207 | 0.4392282 | 1048.528 | KCH 2011 L716 | 13.64562 | 31.67719 | 2.801957 | 9.557045 | 1.896376 | 0.9742877 | 1.172219 | 0.234862 | 1.337469 | 0.3037483 | 0.8127851 | 0.1008597 | 0.8996118 | 0.1559162 | 7.528555 | 0.6999228 | 0.3631957 | 16.55334 | 4.546725 | 22.68776
m-Na-Al glass | green yellow | KCH 2011 L717 | 16.41% | 0.2581% | 8.035% | 61.34% | 0.1026% | 0.8093% | 1.499% | 2.157% | 0.5475% | 1.097% | 1.502% | 0.6453% | 5.298% | KCH 2011 L717 | 36.7866 | 145.9559 | 99.44681 | 17.15618 | 721.0055 | 20.73377 | 45.99993 | 64.36565 | 42.68988 | 36.94263 | 372.3504 | 9.516273 | 620.7364 | 12.46092 | 30.31094 | 13.56107 | 0.1660608 | 555.7649 | KCH 2011 L717 | 23.30178 | 56.83983 | 4.921652 | 17.57372 | 3.077398 | 0.743496 | 2.147375 | 0.3237842 | 1.48153 | 0.3454396 | 0.9288994 | 0.1481204 | 1.127695 | 0.1787169 | 13.24985 | 0.6841139 | 0.5521899 | 1.211466 | 9.982249 | 11.83558
m-Na-Al glass | green yellow | KCH 2011 L718 | 15.98% | 0.3094% | 9.922% | 60.61% | 0.08066% | 0.7729% | 1.635% | 1.988% | 0.5517% | 1.379% | 1.266% | 0.4179% | 4.742% | KCH 2011 L718 | 36.31507 | 134.8218 | 94.12767 | 27.90037 | 785.517 | 20.24484 | 49.37074 | 53.55226 | 37.18818 | 34.68892 | 481.765 | 9.749931 | 491.4912 | 10.02317 | 22.64598 | 15.31985 | 0.2706841 | 962.1798 | KCH 2011 L718 | 27.39247 | 67.18652 | 5.875644 | 20.43125 | 3.532787 | 1.002842 | 2.413937 | 0.3312123 | 1.682018 | 0.3819591 | 0.9174228 | 0.1374727 | 1.073544 | 0.1577981 | 10.0599 | 0.5309108 | 0.3859665 | 1.582136 | 9.403581 | 10.5441
HLLA glass (high lime low alkali) | colorless | KCH 2011 L3 g1 | 2.972% | 3.488% | 5.263% | 59.3% | 2.044% | 0.4465% | 2.843% | 20.88% | 0.2129% | 1.42% | 0.007086% | 0.00427% | 0.03185% | KCH 2011 L3 g1 | 19.7037 | 572.7727 | 32.63764 | 25.36871 | 6994.96 | 7.190256 | 30.26257 | 201.4593 | 3.24138 | 71.14891 | 770.4744 | 8.933444 | 186.8413 | 4.557977 | 0.657359 | 0.3243722 | 0.3802638 | 1951.537 | KCH 2011 L3 g1 | 9.948517 | 19.45671 | 2.504784 | 10.43678 | 2.045958 | 0.7962952 | 3.438457 | 0.3165643 | 1.63319 | 0.3628772 | 1.168893 | 0.1987473 | 1.287677 | 0.1845954 | 4.525809 | 0.2783702 | 0.007370275 | 0.2010136 | 3.139595 | 0.9441267
HLLA glass (high lime low alkali) | colorless | KCH 2011 L3 g2 | 2.267% | 5.778% | 4.767% | 57.1% | 0.8106% | 0.4044% | 1.23% | 24.9% | 0.1975% | 2.001% | 0.005617% | 0.001602% | 0.01482% | KCH 2011 L3 g2 | 26.3277 | 547.8325 | 50.86988 | 37.09984 | 2559.498 | 8.073512 | 24.29682 | 78.83299 | 18.32399 | 19.28371 | 921.6364 | 9.410688 | 167.6169 | 4.48736 | 0.300987 | 2.300709 | 0.3288748 | 757.3509 | KCH 2011 L3 g2 | 11.23804 | 22.32763 | 3.047346 | 11.72021 | 2.356676 | 0.604765 | 3.486182 | 0.3519663 | 1.854743 | 0.3600194 | 1.198358 | 0.1729393 | 1.458822 | 0.1664836 | 3.907795 | 0.2788403 | 0.00208912 | 0.18801 | 3.416697 | 2.141574
HLLA glass (high lime low alkali) | colorless | KCH 2011 L3 g3 | 2.406% | 5.498% | 4.728% | 58.22% | 0.9278% | 0.4014% | 1.414% | 23.63% | 0.1976% | 1.994% | 0.005616% | 0.001732% | 0.02015% | KCH 2011 L3 g3 | 27.25944 | 544.2392 | 50.91615 | 36.80539 | 2692.418 | 8.23272 | 25.67474 | 98.26811 | 20.8306 | 21.82297 | 924.6638 | 9.090414 | 169.2618 | 4.451129 | 0.2862335 | 3.3061 | 0.3716912 | 798.8907 | KCH 2011 L3 g3 | 11.02199 | 22.68896 | 2.980873 | 12.14052 | 2.501073 | 0.5949686 | 3.364777 | 0.3650619 | 1.837954 | 0.4028785 | 1.21233 | 0.1690051 | 1.254716 | 0.1962233 | 4.106688 | 0.2858631 | 0.005845653 | 0.2391882 | 3.238298 | 2.077887
HLLA glass (high lime low alkali) | colorless | KCH 2011 L3 g4 | 3.416% | 3.009% | 4.819% | 58.87% | 2.008% | 0.6061% | 2.05% | 22.75% | 0.2423% | 1.252% | 0.00349% | 0.001536% | 0.00792% | KCH 2011 L3 g4 | 19.02198 | 541.209 | 36.62468 | 27.9987 | 5982.85 | 5.994219 | 21.92279 | 243.1872 | 2.313979 | 38.66243 | 699.6467 | 10.95236 | 280.6804 | 5.827175 | 0.3925439 | 0 | 0.4104959 | 1611.34 | KCH 2011 L3 g4 | 12.1337 | 23.32392 | 3.153307 | 12.59212 | 2.535977 | 0.6403152 | 3.518669 | 0.3739126 | 1.931995 | 0.3965074 | 1.334211 | 0.1978876 | 1.562988 | 0.2210752 | 6.407603 | 0.347855 | 0.8505441 | 0.05897249 | 3.860232 | 1.047196
HLLA glass (high lime low alkali) | colorless | KCH 2011 L3 g5 | 4.097% | 3.249% | 4.044% | 58.49% | 2.222% | 0.6251% | 2.16% | 22.8% | 0.1849% | 0.9278% | 0.003204% | 0.005374% | 0.01866% | KCH 2011 L3 g5 | 23.59271 | 687.1225 | 27.01667 | 15.75099 | 7589.599 | 4.965666 | 21.53409 | 183.0878 | 1.863394 | 45.78101 | 814.6359 | 8.438107 | 181.3534 | 4.916485 | 0.2554444 | 0 | 0.1842104 | 2108.948 | KCH 2011 L3 g5 | 10.03133 | 19.02486 | 2.456308 | 9.872897 | 1.698029 | 0.4663364 | 2.626194 | 0.2621135 | 1.612694 | 0.2865496 | 0.8897675 | 0.1434067 | 1.058155 | 0.1670211 | 4.042804 | 0.2871767 | 0.01401933 | 0.06550772 | 3.255418 | 0.7544601
HLLA glass (high lime low alkali) | colorless | KCH 2011 L3 g6 | 4.88% | 2.805% | 2.418% | 64.4% | 2.35% | 0.742% | 2.966% | 17.33% | 0.1205% | 0.9177% | 0.005141% | 0.002286% | 0.01737% | KCH 2011 L3 g6 | 20.98914 | 655.5903 | 24.92473 | 18.81337 | 7186.08 | 4.991648 | 21.75202 | 305.3346 | 2.274596 | 59.16384 | 605.4883 | 4.229926 | 93.49598 | 2.671291 | 0.2067112 | 1.262721 | 0.4448128 | 1435.949 | KCH 2011 L3 g6 | 5.967185 | 14.9675 | 1.583658 | 5.86055 | 1.097038 | 0.355745 | 1.259967 | 0.1428977 | 0.7834451 | 0.1729106 | 0.4957104 | 0.07077806 | 0.5575401 | 0.09635891 | 2.085471 | 0.1495674 | 0.0006231263 | 0.05983339 | 1.815656 | 0.7293502
HLLA glass (high lime low alkali) | colorless | KCH 2011 L3 g7 | 2.685% | 3.552% | 5.245% | 58.66% | 2.196% | 0.4974% | 1.943% | 22.79% | 0.2413% | 1.559% | 0.007157% | 0.004667% | 0.02154% | KCH 2011 L3 g7 | 44.73385 | 560.6862 | 48.59489 | 31.49988 | 3312.406 | 6.945874 | 21.58766 | 294.2461 | 10.67085 | 35.14365 | 689.6366 | 12.52389 | 164.7099 | 6.214653 | 0.7564078 | 2.277279 | 0.6423543 | 655.0044 | KCH 2011 L3 g7 | 16.88908 | 34.5837 | 4.386265 | 16.68957 | 3.256505 | 0.5799222 | 3.79647 | 0.4365843 | 2.413317 | 0.4910873 | 1.367404 | 0.2139505 | 1.634524 | 0.2125489 | 4.178851 | 0.4858905 | 0.01005229 | 0.1587482 | 5.598369 | 1.928789
HLLA glass (high lime low alkali) | colorless | KCH 2011 L3 g8 | 1.854% | 3.375% | 4.69% | 60.42% | 0.8098% | 0.3194% | 1.226% | 24.58% | 0.242% | 2.023% | 0.003222% | 0.00146% | 0.0265% | KCH 2011 L3 g8 | 48.58312 | 426.2293 | 65.87227 | 42.4823 | 746.3639 | 8.70394 | 26.3662 | 167.533 | 19.72211 | 16.96505 | 1779.333 | 12.26792 | 177.0127 | 4.547924 | 0.2607517 | 2.121276 | 0.4087419 | 672.5891 | KCH 2011 L3 g8 | 16.14202 | 31.65453 | 4.154667 | 15.32978 | 3.108113 | 0.6974338 | 3.247737 | 0.3889068 | 2.151603 | 0.4496189 | 1.42965 | 0.1995882 | 1.430462 | 0.218641 | 4.097941 | 0.2928631 | 0.03052519 | 0.07423933 | 4.153532 | 2.799397
HLLA glass (high lime low alkali) | colorless | KCH 2011 L3 g9 | 1.843% | 3.461% | 4.848% | 59.26% | 0.7667% | 0.2622% | 1.168% | 25.72% | 0.2489% | 1.962% | 0.002999% | 0.001331% | 0.02563% | KCH 2011 L3 g9 | 47.65081 | 412.8489 | 65.30939 | 41.33776 | 742.3207 | 8.600937 | 24.47288 | 145.9628 | 17.22253 | 15.91626 | 1820.719 | 12.72735 | 181.6456 | 4.775305 | 0.2192801 | 2.148474 | 0.3801456 | 677.8033 | KCH 2011 L3 g9 | 16.67145 | 33.3538 | 4.174642 | 15.78059 | 3.212501 | 0.7264511 | 3.126894 | 0.4148243 | 2.312535 | 0.4991933 | 1.33882 | 0.1851277 | 1.481161 | 0.2183874 | 4.496525 | 0.2876023 | 0.009117459 | 0.08770466 | 4.390392 | 2.863952
High lead glass | yellow | KCH 2011 L3 1 | 1.508% | 0.3029% | 0.1879% | 33.83% | 0.07442% | 0.1097% | 0.4898% | 1.202% | 0.008423% | 0.5898% | 0.03025% | 0.01015% | 61.53% | KCH 2011 L3 1 | 0 | 40.8129 | 3.164916 | 1.656157 | 577.096 | 3.729728 | 11.8139 | 15.32583 | 26.56363 | 3.052403 | 96.86655 | 0.6013197 | 4.981599 | 0.29464 | 29.64509 | 456.3907 | 0 | 11.5051 | KCH 2011 L3 1 | 0.8982376 | 1.689647 | 0.1854411 | 0.5004688 | 0.09364734 | 0 | 0.07351395 | 0.0233263 | 0.1011897 | 0.01907256 | 0.04279945 | 0 | 0.05554589 | 0.01325647 | 0.07814524 | 0.01845205 | 0.003784436 | 7.070702 | 0.2284782 | 0.5458507